## Sheet1
Set Number | Lotion Request | Sample Number | Is there separation? | Instability Index | Top Separation onset (min) | Top Separation Severity (%) | Bottom Separation onset (min) | Bottom Separation Severity (%) | Middle Onset Time (min) | Middle Seperation Severity (%) | Middle Onset T change (%) | Top Beginning Position (mm) | Top End Position at 3% seperation (mm) | Top end position at 6h (mm) | Top Separation Severity (%) | Time Stamp For Top Seperation onset | Middle Beginning Position (Transmittance) | Middle Seperation Position (Transmittance) | Middle End position at 6h (Transmittance) | Middle Onset T change % | Time Stamp For Middle Seperation Onset | Bottom Beginning Position | Bottom End Position at 3% seperation | Bottom end position at 6h | Bottom Separation Severity (%) | Time Stamp For Bottom Seperation onset
221-1 | R-20230118-00080 | S-230118-02488 | N | 0.008
221-2 | R-20230118-00080 | S-230118-02489 | N | 0.007
221-3 | R-20230118-00080 | S-230118-02490 | N | 0.008
221-4 | R-20230109-00069 | S-230109-02403 | N | 0.006
221-5 | R-20230111-00058 | S-230111-02459 | N | 0.006
221-6 | R-20230117-00061 | S-230117-01273 | Y | 0.028 |  |  | 190.6333 | 4.907162 |  |  |  | 107.38 | [9 empty] | 130 | 129.3214 | 128.89 | 4.907162 | 3:11
221-7 | R-20230119-00014 | S-230119-00207 | N | 0.013
221-8 | R-20230119-00015 | S-230119-00257 | Y | 0.029 | 340.5167 | 2.978918 | [5 empty] | 108.18 | 108.8346 | 108.83 | 2.978918 | 5:41 | [5 empty] | 130
221-9 | R-20230119-00016 | S-230119-00304 | N | 0.007
221-10 | R-20230119-00012 | S-230119-00115 | N | 0.003
221-11 | R-20230119-00013 | S-230119-00161 | N | 0.006
221-12 | R-20230119-00017 | S-230119-00350 | N | 0.001
220-1 | R-20230109-00062 | S-230112-01154 | N
220-2 | R-20230109-00062 | S-230109-02300 | N
220-3 | R-20230109-00062 | S-230112-01155 | N | [18 empty] | 130
220-4 | R-20230109-00062 | S-230109-02302 | N
220-5 | R-20230109-00062 | S-230112-01153 | N | [18 empty] | 130
220-6 | R-20230109-00062 | S-230109-02304 | N
220-7 | R-20230109-00062 | S-230112-01152 | N
220-8 | R-20230109-00062 | S-230109-02306 | N
220-9 | R-20230111-00042 | S-230111-02046 | Y | 0.03 | 200.5667 | 4.476234 | 220.5667 | 6.460545 |  |  |  | 108.33 | 108.9801 | 109.3 | 4.476234 | 3:21 | [5 empty] | 130 | 129.3499 | 128.6 | 6.460545 | 3:41
220-10 | R-20230111-00044 | S-230111-02118 | Y | 0.019 | 290.6 | 3.978052 | 270.6 | 3.932327 |  |  |  | 108.13 | 108.7861 | 109 | 3.978052 | 4:51 | [5 empty] | 130 | 129.3439 | 129.14 | 3.932327 | 4:31
220-11 | R-20230111-00048 | S-230111-02174 | Y | 0.018 | 260.6333 | 3.649635 | 250.6167 | 3.786496 |  |  |  | 108.08 | 108.7376 | 108.88 | 3.649635 | 4:21 | [5 empty] | 130 | 129.3424 | 129.17 | 3.786496 | 4:11
220-12 | R-20230111-00043 | S-230111-02125 | Inconclusive | [18 empty] | 130
218-1 | R-20230104-00047 | S-230104-00760 | Inconclusive
218-2 | R-20230105-00069 | S-230105-00508 | Y | 0.07 |  |  | 100.5167 | 7.487816 |  |  |  | 107.43 | [9 empty] | 130 | 129.3229 | 128.31 | 7.487816 | 1:41
218-3 | R-20230105-00071 | S-230105-00552 | Y | 0.079 |  |  | 90.55 | 8.153372 |  |  |  | 107.31 | [9 empty] | 130 | 129.3193 | 128.15 | 8.153372 | 1:31
218-4 | R-20230105-00082 | S-230105-00633 | N
218-5 | R-20230105-00088 | S-230105-00723 | N
218-6 | R-20230109-00066 | S-230109-02476 | Y | 0.069 | 80.63333 | 6.129032 | [5 empty] | 108.3 | 108.951 | 109.63 | 6.129032 | 1:21 | [5 empty] | 130
218-7 | R-20230109-00066 | S-230109-02477 | N | [18 empty] | 130
218-8 | R-20230109-00066 | S-230109-02478 | Y | 0.046 | 230.55 | 4.247628 | [5 empty] | 107.87 | 108.5339 | 108.81 | 4.247628 | 3:51 | [5 empty] | 130
218-9 | R-20230109-00066 | S-230109-02479 | Y | 0.04 | 260.5667 | 3.626473 | [5 empty] | 107.94 | 108.6018 | 108.74 | 3.626473 | 4:21 | [5 empty] | 130
218-10 | R-20230109-00066 | S-230109-02480 | N | [18 empty] | 130
218-11 | R-20230109-00066 | S-230109-02481 | N | [18 empty] | 130
218-12 | Eucerin Subtitute |  | N
217-1 | R-20230105-00085 | S-230105-00724 | N
217-2 | R-20230105-00085 | S-230105-00725 | N
217-3 | R-20230105-00085 | S-230105-00726 | N
217-4 | R-20230105-00085 | S-230105-00727 | Y | 0.01 |  |  | 320.5833 | 1.922197 |  |  |  | 108.15 | [9 empty] | 130 | 129.3445 | 129.58 | 1.922197 | 5:21
217-5 | R-20221115-00030 | S-230105-00728 | N
217-6 | R-20221115-00030 | S-230105-00729 | N
217-7 | R-20230105-00070 | S-230105-00644 | Y | 0.229 |  |  | 100.5 | 5.925251 | 260.5167 | 26.70921 | 3.659339 | 108.06 |  |  |  |  | 5.98 | 8.76 | 81.95 | 3.659339 | 4:21 | 130 | 129.3418 | 128.7 | 5.925251 | 1:40
217-8 | R-20230105-00070 | S-230105-00645 | Y | 0.183 |  |  | 110.5333 | 11.66373 |  |  |  | 107.28 | [9 empty] | 130 | 129.3184 | 127.35 | 11.66373 | 1:51
217-9 | R-20230104-00048 | S-230104-00765 | Y | 0.221 | 70.56667 | 17.26325 | [5 empty] | 107.93 | 108.5921 | 111.74 | 17.26325 | 1:11 | [5 empty] | 130
217-10 | R-20230104-00048 | S-230104-00766 | Inconclusive | 0.346
217-11 | Octavius Lite Batch Process-Lab |  | Inconclusive | 0.149
217-12 | R-20221223-00047 | S-221223-01051 | N
216-1 | R-20221219-00046 | S-221219-02292 | N
216-2 | R-20221219-00046 | S-221219-02293 | N
216-3 | R-20221219-00046 | S-221219-02294 | N
216-4 | R-20221219-00046 | S-221219-02295 | N
216-5 | R-20221219-00046 | S-221219-02296 | N
216-6 | R-20221220-00058 | S-221220-01813 | Inconclusive
216-7 | R-20221220-00057 | S-221220-01789 | Inconclusive
215-1 | R-20221219-00050 | S-221219-02123 | N
215-2 | R-20221219-00051 | S-221219-02169 | N
215-3 | R-20221215-00044 | S-221215-01578 | N
215-4 | R-20221215-00045 | S-221215-01624 | N
215-5 | R-20221215-00046 | S-221215-01670 | N
215-6 | R-20221216-00047 | S-221216-00966 | Y | 0.099 | 190.6167 | 3.660714 | [5 empty] | 107.6 | 108.272 | 108.42 | 3.660714 | 3:11 | [5 empty] | 130
215-7 | R-20221216-00051 | S-221216-01037 | Y | 0.117 | 170.5 | 3.91363 | [5 empty] | 107.77 | 108.4369 | 108.64 | 3.91363 | 2:50 | [5 empty] | 130
215-8 | R-20221216-00052 | S-221216-01062 | Y | 0.111 | 350.5333 | 3.080986 | [5 empty] | 107.28 | 107.9616 | 107.98 | 3.080986 | 5:51 | [5 empty] | 130
215-9 | R-20221216-00058 | S-221216-01087 | Y | 0.387 | 40.55 | 6.80605 | [5 empty] | 107.52 | 108.1944 | 109.05 | 6.80605 | 0:41 | 4.95 | 9.49 | 36.28 | 14.4909 | 0:51 | 130
214-1 | R-20221214-00057 | S-221214-01419 | N
214-2 | R-20221214-00057 | S-221214-01420 | N
214-3 | R-20221214-00057 | S-221214-01421 | N
214-4 | R-20221213-00054 | S-221214-01269 | Y | 0.141 | 7.133333 | 6.628242 | [5 empty] | 109.18 | 109.8046 | 110.56 | 6.628242 | 0:07 | 3.49 | 4.95 | 37.45 | 4.299176 | 0:41 | 130
214-5 | R-20221214-00049 | S-221214-01009 | N | [17 empty] | 0:31
214-6 | Eucerin Substitute |  | N
213-1 | R-20221212-00075 |  | N
213-2 | R-20221212-00075 |  | N
213-3 | R-20221212-00075 |  | N
213-4 | R-20221205-00071 |  | Y | 0.278 | 3.066667 | 5.340454 | [5 empty] | 107.53 | 108.2041 | 108.73 | 5.340454 | 0:03 | 4.95 | 11.98 | 30.86 | 27.13238 | 0:11 | 130
213-5 | R-20221205-00070 |  | Y | 0.284 | 3.083333 | 16.90647 | [5 empty] | 107.76 | 108.4272 | 111.52 | 16.90647 | 0:03 | [5 empty] | 130
213-6 | R-20221205-00078 |  | N | [18 empty] | 130
213-7 | R-20221205-00072 |  | Y | 0.186 |  |  | 30.5 | 9.493954 |  |  |  | 107.67 | [9 empty] | 130 | 129.3301 | 127.88 | 9.493954 | 0:30
213-8 | R-20221130-00055 |  | Y | 0.333 | 25.51667 | 24.96494 | [5 empty] | 108.61 | 109.2517 | 113.95 | 24.96494 | 0:26 | [5 empty] | 130
213-9 | R-20221207-00045 |  | N | [18 empty] | 130
213-10 | R-20221207-00030 |  | N | [18 empty] | 130
213-11 | R-20221205-00083 |  | Inconclusive
213-12 | Eucerin Substitute |  | N
212-1 | (Possibly) R-20221202-00070 |  | N
212-2 | R-20221129-00074 |  | N
212-3 | R-20221129-00074 |  | Y | 0.062 | 280.55 | 3.04428 | [5 empty] | 108.32 | 108.9704 | 108.98 | 3.04428 | 4:41
212-4 | R-20221202-00067 |  | Y | 0.053 | 90.56667 | 4.601933 | [5 empty] | 108.27 | 108.9219 | 109.27 | 4.601933 | 0.06289352 | [5 empty] | 130
212-5 | R-20221205-00068 |  | N | [18 empty] | 130
212-6 | R-20221205-00069 |  | N
212-7 | R-20221206-00054 |  | N
212-8 | R-20221206-00056 |  | N
212-9 | R-20221207-00024 |  | N
212-10 | R-20221207-00025 |  | N
212-11 | R-20221205-00081 |  | N
212-12 | R-20221205-00082 |  | N
211-1 | R-20221111-00038 | S-221111-00602 | N
211-2 | R-20221122-00076 | S-221122-01227 | Y | 0.033 |  |  | 160.5 | 4.847951 |  |  |  | 107.31 | [9 empty] | 130 | 129.3193 | 128.9 | 4.847951 | 2:40
211-3 | R-20221130-00057 | S-221130-01033 | N
211-4 | R-20221130-00057 | S-221130-01034 | N
211-5 | R-20221130-00057 | S-221130-01035 | Y | 0.012 |  |  | 230.0833 | 3.152753 |  |  |  | 107.48 | [9 empty] | 130 | 129.3244 | 129.29 | 3.152753 | 3:50
211-6 | R-20221130-00057 | S-221130-01036 | Y | 0.016 |  |  | 280.6 | 2.604857 |  |  |  | 107.35 | [9 empty] | 130 | 129.3205 | 129.41 | 2.604857 | 4:41
211-7 | R-20221130-00057 | S-221130-01037 | N
211-8 | R-20221130-00057 | S-221130-01038 | N
211-9 | R-20221129-00074 | S-221129-01940 | Y | 0.018 |  |  | 240.5333 | 3.672934 |  |  |  | 107.13 | [9 empty] | 130 | 129.3139 | 129.16 | 3.672934 | 4:01
211-10 | R-20221129-00074 | S-221129-01941 | Y | 0.011 |  |  | 280.5667 | 3.773585 |  |  |  | 107.21 | [9 empty] | 130 | 129.3163 | 129.14 | 3.773585 | 4:41
211-11 | R-20221129-00074 | S-221129-01942 | N
211-12 | Aveeno Eczema Therapy | N/A | Y | 0.025 | 7.616667 | 5.583756 | 130.6167 | 3.96862 |  |  |  | 108.33 | 108.9801 | 109.54 | 5.583756 | 0:08 | [5 empty] | 130 | 129.3499 | 129.14 | 3.96862 | 2:11
210-1 | Glow & Lovely Face Cream JKL60 | N/A | N
210-2 | Glow & Lovely Face Cream JKL60 | N/A | N
210-3 | Glow & Lovely Face Cream ASJ10 | N/A | N
210-4 | Glow & Lovely Face Cream ASJ10 | N/A | N
210-5 | AT14MOD | N/A | N
210-6 | R-20221115-00029 | S-221129-01759 | N
210-7 | AT14Rework | N/A | N
210-8 | R-20221115-00029 | S-221129-01759 | N
210-9 | R-20221123-00067 | S-221123-01735 | N
210-10 | R-20221123-00068 | S-221123-01781 | N
210-11 | R-20221122-00061 | S-221122-01040 | N
210-12 | R-20221122-00062 | S-221122-01086 | N
209-1 | R-20221121-00069 | S-221122-01230 | Y | 0.204 |  |  | 98.5 | 8.944954 |  |  |  | 108.2 | [9 empty] | 130 | 129.346 | 128.05 | 8.944954 | 1:38
209-2 | R-20221121-00069 | S-221122-01231 | Y | 0.042 | 200.5 | 4.07279 | [5 empty] | 106.92 | 107.6124 | 107.86 | 4.07279 | 3:20 | [5 empty] | 130
209-3 | R-20221121-00069 | S-221122-01232 | Y | 0.707 |  |  | 30.55 | 60.5977 |  |  |  | 108.25 | [9 empty] | 130 | 129.3475 | 116.82 | 60.5977 | 0:31
209-4 | R-20221122-00066 | S-221122-01233 | Y | 0.221 |  |  | 130.5833 | 15.27206 |  |  |  | 108.13 | [9 empty] | 130 | 129.3439 | 126.66 | 15.27206 | 2:11
209-5 | R-20221122-00066 | S-221122-01234 | Y | 0.09 |  |  | 115.6 | 12.34062 |  |  |  | 108.04 | [9 empty] | 130 | 129.3412 | 127.29 | 12.34062 | 1:56
209-6 | R-20221122-00066 | S-221122-01235 | N
209-7 | R-20221121-00038 | S-221121-02370 | N
209-8 | R-20221121-00040 | S-221121-02439 | N
209-9 | R-20221119-00002 | S-221119-00093 | N
209-10 | R-20221119-00003 | S-221119-00117 | Y | 0.324 | 25.58333 | 5.491071 |  |  | 24.58333 | 26.16071 | 8.778761 | 107.6 | 108.272 | 108.83 | 5.491071 | 0:26 | 5.25 | 7.73 | 33.5 | 8.778761 | 0:25 | 130 | 129.328
209-11 | R-20221119-00004 | S-221119-00141 | Y | 0.327 | 43.11667 | 5.935252 |  |  | 40.61667 | 26.34892 | 8.973487 | 107.76 | 108.4272 | 109.08 | 5.935252 | 0:43 | 5.39 | 8.03 | 34.81 | 8.973487 | 0:41 | 130 | 129.3328
209-12 | R-20221119-00005 | S-221119-00165 | Y | 0.895 | 44.63333 | 6.397459 |  |  | 6.633333 | 26.58802 | 2.890673 | 107.96 | 108.6212 | 109.37 | 6.397459 | 0:45 | 5.83 | 8.17 | 86.78 | 2.890673 | 0:07 | 130 | 129.3388
208-1 | R-20221115-00029 | S-221118-00534 | N
208-2 | R-20221115-00029 | S-221118-00535 | N
208-3 | R-20221115-00029 | S-221118-00536 | N
208-4 | R-20221115-00029 | S-221118-00537 | N
208-5 | R-20221115-00029 | S-221118-00538 | N
208-6 | R-20221115-00029 | S-221118-00539 | N
208-7 | R-20221116-00080 | S-221116-01954 | N
208-8 | R-20221112-00001 | S-221115-00840 | Y | 0.146 | 3.033333 | 10.52862 | [5 empty] | 107.11 | 107.7967 | 109.52 | 10.52862 | 0:03 | [5 empty] | 130 | 129.3133
208-9 | R-20221112-00002 | S-221115-00850 | N
208-10 | R-20221117-00057 | S-221117-00611 | Y | 0.075 | 30.58333 | 5.149425 |  |  | 30.58333 | 26.94253 | 12.94212 | 108.25 | 108.9025 | 109.37 | 5.149425 | 0:31 | 4.37 | 9.2 | 41.69 | 12.94212 | 0:31 | 130 | 129.3475
208-11 | R-20221119-00001 | S-221119-00047 | Inconclusive | 0.111
208-12 | R-20221121-00030 | S-221121-02324 | N
207-1 | R-20221115-00030 | S-221116-02136 | N
207-2 | R-20221115-00030 | S-221116-02137 | N
207-3 | R-20221115-00030 | S-221116-02138 | N
207-4 | R-20221115-00030 | S-221116-02139 | N
207-5 | R-20221115-00030 | S-221116-02140 | N
207-6 | R-20221115-00030 | S-221116-02141 | N
207-7 | R-20221116-00088 | S-221116-02127 | N
207-8 | R-20221116-00088 | S-221116-02128 | N
207-9 | R-20221116-00088 | S-221116-02129 | N
207-10 | R-20221116-00088 | S-221116-02130 | N
207-11 | R-20221116-00088 | S-221116-02131 | N
207-12 | R-20221116-00078 | S-221116-02039 | N
206-1 | R-20221108-00039 | S-221108-00626 | N
206-2 | R-20221108-00040 | S-221108-00672 | N
206-3 | R-20221108-00041 | S-221108-00718 | N
206-4 | R-20221108-00042 | S-221108-00764 | N
206-5 | R-20221103-00103 | S-221103-01637 | N
206-6 | R-20221103-00105 | S-221103-01669 | N
206-7 | R-20221109-00065 | S-221109-01226 | N
206-8 | R-20221114-00092 | S-221114-01673 | Y | 0.277 |  |  |  |  | 20.53333 | 26.55188 | 7.005758 | 107.93 |  |  |  |  | 4.08 | 7.73 | 56.18 | 7.005758 | 0:21
206-9 | R-20221116-00049 | S-221116-01862 | N
206-10 | R-20221116-00049 | S-221116-01863 | N
206-11 | R-20221116-00049 | S-221116-01864 | Y | 0.052 |  |  | 173.1167 | 6.056587 |  |  |  | 107.38 | [9 empty] | 130 | 129.3214 | 128.63 | 6.056587 | 0.1202199
206-12 | R-20221116-00049 | S-221116-01865 | Y | 0.253 |  |  | 130.65 | 13.0837 |  |  |  | 107.3 | [9 empty] | 130 | 129.319 | 127.03 | 13.0837 | 2:11
205-1 | R-20221107-00054 | S-221108-01254 | N
205-2 | R-20221107-00054 | S-221108-01253 | N
205-3 | R-20221108-00036 | S-221108-01219 | N
205-4 | R-20221108-00037 | S-221108-01250 | N
205-5 | R-20221108-00044 | S-221108-01022 | Y | 0.188 | 350.6 | 3.133641 |  |  | 20.6 | 27.00461 | 4.453665 | 108.3 | 108.951 | 108.98 | 3.133641 | 5:51 | 3.64 | 5.25 | 39.79 | 4.453665 | 0:21 | 130
205-6 | R-20221108-00053 | S-221108-01110 | N
205-7 | R-20221109-00058 | S-221109-00936 | N
205-8 | R-20221109-00059 | S-221109-00982 | N
205-9 | R-20221102-00002 | S-221103-01719 | Y | 0.277 | 1.05 | 17.84497 | [5 empty] | 106.52 | 107.2244 | 110.71 | 17.84497 | 0:01 | [5 empty] | 130
205-10 | R-20221103-00098 | S-221103-01709 | Y | 0.599 | 2.083333 | 36.37538 | [5 empty] | 106.77 | 107.4669 | 115.22 | 36.37538 | 0:02 | [5 empty] | 130
205-11 | R-20221103-00110 | S-221103-01684 | Y | 0.451 | 3.116667 | 27.26503 | [5 empty] | 106.38 | 107.0886 | 112.82 | 27.26503 | 0:03 | [5 empty] | 130
205-12 | R-20221107-00056 | S-221107-00912 | N
204-1 | R-20221107-00054 | S-221107-00899 | N
204-2 | R-20221107-00054 | S-221107-00900 | N
204-3 | R-20221107-00054 | S-221107-00901 | N
204-4 | R-20221107-00054 | S-221107-00902 | N | [18 empty] | 130
204-5 | R-20221103-00089 | S-221107-00663 | N
204-6 | R-20221103-00090 | S-221107-00709 | N
204-7 | R-20221104-00059 | S-221104-01006 | Y | 0.475 |  |  |  |  | 61 | 36.45117 | 14.86154 | 108.19 |  |  |  |  | 5.25 | 19.15 | 98.78 | 14.86154 | 1:01
204-8 | R-20221104-00061 | S-221104-01052 | Y | 0.116 | 190.5167 | 3.874202 | [5 empty] | 108.06 | 108.7182 | 108.91 | 3.874202 | 3:11 | [5 empty] | 130
204-9 | R-20221104-00063 | S-221104-01076 | N
204-10 | R-20221105-00011 | S-221105-00250 | Y | 0.087 | 40.58333 | 7.350352 | [5 empty] | 107.28 | 107.9616 | 108.95 | 7.350352 | 0:41 | [5 empty] | 130
204-11 | R-20221105-00012 | S-221105-00274 | N
204-12 | R-20221103-00102 | S-221103-01613 | Inconclusive
203-1 | R-20221102-00070 | S-221102-01197 | N
203-2 | R-20221102-00070 | S-221102-01198 | N
203-3 | R-20221102-00070 | S-221102-01199 | N
203-4 | R-20221102-00070 | S-221102-01200 | N
203-5 | R-20221102-00079 |  | N
203-6 | R-20221102-00079 |  | N
202-1 | R-20221021-00101 | S-221021-222693 | Y | 0.113 | 100.5 | 4.316867 | 60.5 | 4.138852 |  |  |  | 107.53 | 108.2041 | 108.5 | 4.316867 | 1:40 | [5 empty] | 130 | 129.3259 | 129.07 | 4.138852 | 1:00
202-2 | R-20221028-00035 | S-221028-00434 | N
202-3 | R-20221028-00036 | S-221028-00458 | N
202-4 | R-20221031-00054 |  | Y | 0.125 | 140.5833 | 10.40127 | [5 empty] | 111.06 | 111.6282 | 113.03 | 10.40127 | 2:21 | [5 empty] | 130
202-5 | R-20221026-00030 | S-221026-00847 | N
202-6 | R-20221026-00062 | S-221026-01494 | N
202-7 | R-20221026-00063 | S-221026-01518 | N
202-8 | R-20221026-00054 | S-221026-01186 | N
202-9 | R-20221026-00027 |  | Inconclusive
202-10 | R-20221026-00028 |  | Inconclusive
202-11 | R-20221031-00063 |  | Inconclusive
202-12 | R-20221031-00064 |  | Inconclusive
201-1 | R-20221026-00029 | S-221026-00988 | N
201-2 | R-20221026-00039 | S-221026-01027 | N
201-3 | R-20221026-00031 | S-221026-00872 | N
201-4 | R-20221026-00032 | S-221026-00942 | Y | 0.003 |  |  | 357.5667 | 1.784917 |  |  |  | 107.59 | [9 empty] | 130 | 129.3277 | 129.6 | 1.784917 | 5:58
201-5 | R-20221025-00074 | S-221026-01424 | N
201-6 | R-20221025-00074 | S-221026-01425 | N
201-7 | R-20221026-00038 | S-221026-01326 | N
201-8 | R-20221026-00038 | S-221026-01327 | N
201-9 | R-20221026-00038 | S-221026-01328 | N
201-10 | R-20221026-00038 | S-221026-01329 | N
201-11 | R-20221026-00038 | S-221026-01330 | N
201-12 | R-20221026-00038 | S-221026-01331 | N
200-1 | R-20221021-00092 | S-221021-22657 | N
200-2 | R-20221021-00092 | S-221021-22658 | N
200-3 | R-20221021-00092 | S-221021-22659 | N
200-4 | R-20221021-00092 | S-221021-22660 | N
200-5 | R-20221021-00092 | S-221021-22661 | N
200-6 | R-20221021-00092 | S-221021-22662 | N
200-7 | R-20221021-00092 | S-221021-22663 | N
200-8 | R-20221021-00092 | S-221021-22664 | N
200-9 | R-20220929-00092 | S-220929-01708 | Inconclusive
200-10 | R-20221005-00061 | S-221005-01048 | N
200-11 | R-20221012-00156 | S-221012-02620 | Y | 0.202 |  |  | 40.6 | 1.892744 |  |  |  | 107.81 | [9 empty] | 130 | 129.3343 | 129.58 | 1.892744 | 0:41
200-12 | R-20221019-00056 | S-221019-02694 | Y | 0.134 | 83.8 | 11.23302 | [5 empty] | 110.86 | 111.4342 | 113.01 | 11.23302 | 1:24 | [5 empty] | 130
199-1 | R-20221013-00099 | S-221013-02438 | Y | 0.038 | 350.5 | 2.985075 | [5 empty] | 107.89 | 108.5533 | 108.55 | 2.985075 | 5:50 | [5 empty] | 130
199-2 | R-20221013-00100 | S-221013-02484 | Y | 0.028 |  |  | 150.5333 | 5.404157 |  |  |  | 108.35 | [9 empty] | 130 | 129.3505 | 128.83 | 5.404157 | 2:31
199-3 | R-20221013-00101 | S-221013-02530 | N
199-4 | R-20221014-00112 | S-221014-02263 | Inconclusive
199-5 | R-20221017-00096 | S-221018-00873 | Y
199-6 | R-20221017-00096 | S-221018-00873 | Y
199-7 | R-20221018-00078 | S-221018-00700 | N
199-8 | R-20221018-00078 | S-221018-00700 | N
199-9 | R-20221018-00078 | S-221018-00701 | N
199-10 | R-20221018-00078 | S-221018-00701 | N
199-11 | R-20221018-00078 | S-221018-00702 | N
199-12 | R-20221018-00078 | S-221018-00702 | N
198-1 | R-20221017-00096 | S-221017-01880 | Y | 0.014 |  |  | 350.5 | 2.880288 |  |  |  | 107.78 | [9 empty] | 130 | 129.3334 | 129.36 | 2.880288 | 5:50
198-2 | R-20221017-00096 | S-221017-01881 | N
198-3 | R-20221017-00096 | S-221017-01882 | N
198-4 | R-20221017-00096 | S-221017-01883 | Y | 0.004 |  |  | 340.5833 | 2.317291 |  |  |  | 107.56 | [9 empty] | 130 | 129.3268 | 129.48 | 2.317291 | 5:41
198-5 | R-20221017-00097 | S-221017-01884 | N
198-6 | R-20221017-00098 | S-221017-01885 | N
198-7 | R-20221017-00099 | S-221017-01886 | N
198-8 | R-20221012-00097 | S-221012-01603 | Y | 0.175 | 180.5333 | 12.51539 | [5 empty] | 105.63 | 106.3611 | 108.68 | 12.51539 | 3:01 | [5 empty] | 130
198-9 | R-20221014-00108 | S-221014-02145 | N
198-10 | R-20221014-00110 | S-221014-02214 | Y | 0.685 |  |  | 350.5833 | 64.38849 |  |  |  | 110.54 | [9 empty] | 130 | 129.4162 | 117.47 | 64.38849 | 5:51
198-11 | R-20221014-00114 | S-221014-02311 | N
198-12 | R-20221014-00115 | S-221014-02357 | N
197-1 | R-20221010-00121 | S-221010-02397 | N
197-2 | R-20221010-00124 | S-221020-02443 | N
197-3 | R-20221012-00091 | S-221012-01287 | N
197-4 | R-20221012-00093 | S-221012-01446 | N
197-5 | R-20221012-00095 | S-221012-01538 | N
197-6 | R-20221012-00099 | S-221012-01819 | N
197-7 | R-20221010-00121 | S-221010-02397 | N
197-8 | R-20221010-00124 | S-221020-02443 | N
197-9 | R-20221012-00091 | S-221012-01287 | N
197-10 | R-20221012-00093 | S-221012-01446 | N
197-11 | R-20221012-00095 | S-221012-01538 | N
197-12 | R-20221012-00099 | S-221012-01819 | N
196-1 | R-20220930-00057 | S-220930-00812 | N
196-2 | R-20221010-00091 | S-221010-02047 | N
196-3 | R-20221011-00061 | S-221011-01336 | N
196-4 | R-20221011-00062 |  | N
196-5 | R-20221006-00085 | S-221006-01749 | N
196-6 | R-20221006-00086 | S-221006-01795 | N
196-7 | R-20220930-00057 | S-220930-00812 | N
196-8 | R-20221010-00091 | S-221010-02047 | N
196-9 | R-20221011-00061 | S-221011-01336 | N
196-10 | R-20221011-00062 |  | N
196-11 | R-20221006-00085 | S-221006-01749 | N
196-12 | R-20221006-00086 | S-221006-01795 | N
195-1 | R-20221004-00043 | S-221005-01099 | N
195-2 | R-20221004-00043 | S-221005-01100 | N
195-3 | R-20221004-00043 | S-221005-01101 | N
195-4 | R-20221004-00043 | S-221005-01102 | N
195-5 | R-20221004-00028 | S-221004-00525 | N
195-6 | R-20221004-00031 | S-221004-00597 | N
195-7 | R-20221004-00032 | S-221004-00663 | N
195-8 | R-20221006-00078 | S-221006-01969 | N
195-9 | R-20221004-00024 | S-221004-00381 | N
195-10 | R-20221004-00025 | S-221004-00427 | N
195-11 | R-20221004-00026 | S-221004-00479 | N
195-12 | R-20221004-00029 | S-221004-00617 | N
194-1 | R-20220929-00108 | S-220929-02099 | Y | 0.02 |  |  | 220.5 | 3.642231 |  |  |  | 108.31 | [9 empty] | 130 | 129.3493 | 129.21 | 3.642231 | 3:40
194-2 | R-20220929-00108 | S-220929-02100 | Y | 0.084 |  |  | 120.5167 | 8.042279 |  |  |  | 108.24 | [9 empty] | 130 | 129.3472 | 128.25 | 8.042279 | 2:01
194-3 | R-20220929-00108 | S-220929-02101 | Y | 0.304 |  |  | 50.55 | 30.0321 |  |  |  | 108.19 | [9 empty] | 130 | 129.3457 | 123.45 | 30.0321 | 0:51
194-4 | R-20220929-00108 | S-220929-02102 | Y | 0.385 |  |  | 50.56667 | 43.15353 |  |  |  | 108.31 | [9 empty] | 130 | 129.3493 | 120.64 | 43.15353 | 0:51
194-5 | R-20220929-00108 | S-220929-02103 | Y | 0.331 |  |  | 50.6 | 36.02175 |  |  |  | 107.93 | [9 empty] | 130 | 129.3379 | 122.05 | 36.02175 | 0:51
194-6 | R-20220929-00030 | S-220928-00730 | N
193-1 | Glow & Lovely Hydraglow | N/A | N
193-2 | Glow & Lovely Hydraglow | N/A | N
193-3 | Glow & Lovely Hydraglow | N/A | N
193-4 | R-20220921-00052 |  | N
193-7 | R-20220921-00046 |  | N
193-8 | R-20220921-00058 | S-220921-01258 | N
193-9 | R-20220921-00059 | S-220921-01304 | N
193-10 | R-20220926-00046 | S-220926-00870 | N
192-1 | Standard Suave Nourishing Lotion |  | N
192-2 | R-20220922-00079 |  | N
192-3 | R-20220922-00079 |  | N
192-4 | R-20220922-00079 |  | N
192-5 | R-20220922-00079 |  | N
192-6 | R-20220922-00079 |  | N
192-7 | R-20220922-00087 |  | N
192-8 | R-20220922-00087 |  | N
192-9 | R-20220922-00087 |  | N
192-10 | R-20220922-00087 |  | N
192-11 | R-20220920-00045 | S-220920-00683 | Y | 0.007 |  |  | 250.6333 | 7.233273 |  |  |  | 107.88 | [9 empty] | 130 | 129.3364 | 128.4 | 7.233273 | 4:11
192-12 | R-20220921-00031 |  | N
191-1 | R-20220907-00047 |  | Inconclusive
191-2 | R-20220907-00056 |  | Inconclusive
191-3 | R-20220907-00059 |  | Inconclusive
191-4 | R-20220912-00047 |  | Inconclusive
191-5 | R-20220912-00052 |  | Inconclusive
191-6 | R-20220912-00054 |  | Inconclusive
191-7 | R-20220912-00055 |  | Inconclusive
191-8 | R-20220912-00056 |  | Inconclusive
191-9 | R-20220914-00056 |  | N
191-10 | R-20220915-00037 |  | N
190-1 | R-20220902-00025 |  | Y
190-2 | R-20220902-00026 |  | Y
190-3 | ST. Ives Deep Cleanse Cream Wash |  | Inconclusive
190-4 | Noxzema Ultimate Clean |  | Inconclusive
190-5 | AS-100 R-20220913-00054 | S-220913-01078 | Y | 0.137 | 1.1 | 10.40681 | [5 empty] | 108.86 | 109.4942 | 111.06 | 10.40681 | 0:01 | [5 empty] | 130
188-1 | R-20220902-00025 |  | Inconclusive
188-2 | R-20220830-00035 |  | N
188-3 | R-20220909-00068 |  | N
188-4 | R-20220909-00069 |  | N
188-5 | R-20220912-00026 | S-220912-00654 | Inconclusive
187-1 | R-20220616-00083 |  | Y
187-2 | R-20220616-00083 |  | Y
187-3 | R-20220908-00074 |  | Y
187-4 | R-20220908-00074 |  | Y
187-5 | R-20220908-00074 |  | Y
187-6 | R-20220908-00074 |  | Y
187-7 | R-20220908-00073 |  | N
187-8 | R-20220729-00076 |  | N
187-9 | R-20220908-00063 |  | N
187-10 | R-20220908-00064 |  | N
187-11 | R-20220908-00065 |  | N
187-12 | Eucerin Daily Hydration Cream |  | N
186-1 | Lakme Absolute Illuminating Foundation Control |  | Y | 0.063 | 120.4833 | 5.192949 | [5 empty] | 109.01 | 109.6397 | 110.1 | 5.192949 | 2:00 | [5 empty] | 130 | 129.3703
186-2 | Lakme Illuminating Primer |  | Y | 0.186 |  |  | 10.51667 | 21.89349 |  |  |  | 108.03 | [9 empty] | 130 | 129.3409 | 125.19 | 21.89349 | 0:11
186-3 | Lakme Absolute illuminating Foundation 65% Pearl |  | Y
186-4 | Lakme Absolute illuminating Foundation 65% Pearl |  | Y | 0.033 | 265.5667 | 3.644647 |  |  | 5.566667 | 2.505695 | 8.959798 | 108.05 | 108.7085 | 108.85 | 3.644647 | 4:26 | 4.81 | 9.78 | 60.28 | 8.959798 | 0:06 | 130
186-5 | R-20220902-00025 |  | Y
186-6 | R-20220902-00025 |  | Y
184-1 | R-20220826-00049 |  | N
184-2 | R-20220826-00051 |  | N
184-3 | R-20220831-00038 |  | N
184-4 | R-20220823-00036 |  | N
184-5 | R-20220830-00036 |  | Y | 0.028 |  |  |  |  | 300.5833 | 2.920723 | 14.7018 | 108.43 |  |  |  |  | 5.1 | 9.34 | 33.94 | 14.7018 | 5:01 | 130
183-1 | R-20220901-00057 |  | Y | 0.182 |  |  |  |  | 214.4667 | 37.94989 | 3.04858 | 108.05 |  |  |  |  | 6.71 | 9.49 | 97.9 | 3.04858 | 3:34 | 130
183-2 | R-20220901-00057 |  | Y | 0.027 |  |  | 200.5 | 12.74864 |  |  |  | 107.88 | [9 empty] | 130 | 129.3364 | 127.18 | 12.74864 | 3:20
183-3 | R-20220901-00057 |  | Y
183-4 | R-20220901-00057 |  | Y
183-5 | R-20220901-00057 |  | Y | 0.008 |  |  | 310.5833 | 4.401651 |  |  |  | 108.19 | [9 empty] | 130 | 129.3457 | 129.04 | 4.401651 | 5:11
183-6 | R-20210412-00058 |  | Y | 0.187 |  |  | 50.61667 | 20.82624 |  |  |  | 106.52 | [9 empty] | 130 | 129.2956 | 125.11 | 20.82624 | 0:51
182-1 | R-20220818-00019 |  | N
182-2 | R-20220822-00042 |  | Y | 0.182 |  |  |  |  | 17.5 | 10.14559 | 2.728227 | 108.02 |  |  |  |  | 8.03 | 10.37 | 93.8 | 2.728227 | 0:18 | 130
182-3 | R-20220822-00047 |  | Y | 0.207 |  |  |  |  | 19.03333 | 7.387141 | 3.786008 | 108.07 |  |  |  |  | 9.78 | 13 | 94.83 | 3.786008 | 0:19 | 130
182-4 | CC Cream 26-04-2022 |  | Y | 0.08 | 133.0667 | 7.371007 | [5 empty] | 109.65 | 110.2605 | 111.15 | 7.371007 | 2:13 | [5 empty] | 130
182-5 | Lakme 1 5A |  | Y | 0.058 | 253.1 | 4.188734 | [5 empty] | 109.23 | 109.8531 | 110.1 | 4.188734 | 4:13 | [5 empty] | 130
182-6 | R-20220822-00044 |  | Y | 0.058 |  |  | 250.5167 | 2.718106 |  |  |  | 107.19 | [9 empty] | 130 | 129.3157 | 129.38 | 2.718106 | 4:11
182-7 | R-20220822-00045 |  | Y | 0.012 |  |  | 150.5333 | 3.119508 | 270.5333 | 7.11775 | 11.81214 | 107.24 |  |  |  |  | 3.49 | 5.98 | 24.57 | 11.81214 | 4:31 | 130 | 129.3172 | 129.29 | 3.119508 | 2:31
182-9 | R-20220823-00025 |  | Y | 0.008 |  |  | 110.55 | 2.933333 |  |  |  | 107.5 | [9 empty] | 130 | 129.325 | 129.34 | 2.933333 | 1:51
182-11 | Lakme 1 5B |  | Y | 0.193 | 240.6333 | 4.268585 | [5 empty] | 109.15 | 109.7755 | 110.04 | 4.268585 | 4:01 | [5 empty] | 130 | 129.3745 | 129.31 | 3.309353 | 0:21
181-1 | F-220811-00152 |  | Y | 0.104 | 150.4833 | 3.585836 | 20.5 | 3.227252 |  |  |  | 107.69 | 108.3593 | 108.49 | 3.585836 | 2:30 | [5 empty] | 130 | 129.3307 | 129.28 | 3.227252 | 0:20
181-2 | R-20220818-00014 |  | Y | 0.181 |  |  | 40.5 | 11.66823 |  |  |  | 108.66 | [9 empty] | 130 | 129.3598 | 127.51 | 11.66823 | 0:40
181-3 | R-20220818-00011 |  | Y | 0.177 |  |  | 40.53333 | 11.95201 |  |  |  | 108.33 | [9 empty] | 130 | 129.3499 | 127.41 | 11.95201 | 0:41
181-4 | R-20220810-00084 |  | N
181-5 | R-20220802-00045 |  | Y | 0.044 |  |  | 20.58333 | 3.179724 |  |  |  | 108.3 | [9 empty] | 130 | 129.349 | 129.31 | 3.179724 | 0:21
181-6 | R-20220801-00052 |  | Inconclusive
180-1 | R-20220801-00061 | Lot F0 | Y |  | 340.5 | 3.466667 | 50.48333 | 2.444444 |  |  |  | 107.5 | 108.175 | 108.28 | 3.466667 | 5:40 | [5 empty] | 130 | 129.325 | 129.45 | 2.444444 | 0:50
180-2 | R-20220801-00061 | Lot F1 | Y |  | 350.5333 | 3.019378 | 20.51667 | 1.892744 |  |  |  | 107.81 | 108.4757 | 108.48 | 3.019378 | 5:51 | [5 empty] | 130 | 129.3343 | 129.58 | 1.892744 | 0:21
180-3 | R-20220801-00061 | Lot F2 | Y |  | 340.5667 | 3.291253 | [5 empty] | 107.82 | 108.4854 | 108.55 | 3.291253 | 5:41 | [5 empty] | 130
180-4 | R-20220801-00061 | Lot F3 | Y |  | 310.5833 | 3.732014 | [5 empty] | 107.76 | 108.4272 | 108.59 | 3.732014 | 5:11 | [5 empty] | 130
180-5 | R-20220801-00061 | Lot F4 | Y |  | 260.6 | 4.263914 | [5 empty] | 107.72 | 108.3884 | 108.67 | 4.263914 | 4:21 | [5 empty] | 130
180-6 | R-20220801-00061 | Lot G0 | Y |  |  |  | 110.6333 | 6.077831 |  |  |  | 107.13 | [9 empty] | 130 | 129.3139 | 128.61 | 6.077831 | 1:51
180-7 | R-20220801-00061 | Lot G1 | Y |  |  |  | 250.5167 | 4.123711 |  |  |  | 106.72 | [9 empty] | 130 | 129.3016 | 129.04 | 4.123711 | 4:11
180-8 | R-20220801-00061 | Lot G2 | N | [18 empty] | 130
180-9 | R-20220801-00061 | Lot H0 | Y |  |  |  | 90.55 | 10.79767 |  |  |  | 109.44 | 110.0568 | [8 empty] | 130 | 129.3832 | 127.78 | 10.79767 | 1:31
180-10 | R-20220801-00061 | Lot H1 | Y |  |  |  | 30.58333 | 26.15 |  |  |  | 110 | [9 empty] | 130 | 129.4 | 124.77 | 26.15 | 0:31
180-11 | R-20220801-00061 | Lot H2 | Y |  |  |  | 70.61667 | 15.77114 |  |  |  | 109.9 | [9 empty] | 130 | 129.397 | 126.83 | 15.77114 | 1:11
180-12 | R-20220801-00061 | Lot H3 | Y |  |  |  | 70.63333 | 13.43975 |  |  |  | 110.58 | [9 empty] | 130 | 129.4174 | 127.39 | 13.43975 | 1:11
179-1 | R-20220801-00061 | Lot C0 | Y |  |  |  | 20.48333 | 24.93562 |  |  |  | 106.7 | 107.399 | 107.4 | 3.004292 | 5:50 | [5 empty] | 130 | 129.301 | 124.19 | 24.93562 | 0:20
179-2 | R-20220801-00061 | Lot C1 | Y |  |  |  | 20.5 | 20.34335 |  |  |  | 106.7 | [9 empty] | 130 | 129.301 | 125.26 | 20.34335 | 0:20
179-3 | R-20220801-00061 | Lot C2 | Y |  |  |  | 20.53333 | 21.82916 |  |  |  | 106.82 | [9 empty] | 130 | 129.3046 | 124.94 | 21.82916 | 0:21
179-4 | R-20220801-00061 | Lot C3 | Y |  |  |  | 20.56667 | 24.90306 |  |  |  | 106.79 | 107.4863 | [8 empty] | 130 | 129.3037 | 124.22 | 24.90306 | 0:21
179-5 | R-20220801-00061 | Lot C4 | Y |  |  |  | 20.58333 | 27.59363 |  |  |  | 106.77 | [9 empty] | 130 | 129.3031 | 123.59 | 27.59363 | 0:21
179-6 | R-20220801-00061 | Lot C5 | Y |  |  |  | 20.61667 | 29.43945 |  |  |  | 106.63 | [9 empty] | 130 | 129.2989 | 123.12 | 29.43945 | 0:21
179-7 | R-20220801-00061 | Lot D1 | Y |  |  |  | 350.4833 | 2.61379 |  |  |  | 107.81 | 108.4757 | 110.53 | 12.25777 | 0:27 | [5 empty] | 130 | 129.3343 | 129.42 | 2.61379 | 5:50
179-8 | R-20220801-00061 | Lot D2 | Y |  |  |  | 350.5167 | 3.257042 |  |  |  | 107.28 | 107.9616 | 109.78 | 11.00352 | 0:41 | [5 empty] | 130 | 129.3184 | 129.26 | 3.257042 | 5:51
179-9 | R-20220801-00061 | Lot E0 | Y |  |  |  | 50.55 | 21.75115 |  |  |  | 108.3 | [9 empty] | 130 | 129.349 | 125.28 | 21.75115 | 0:51
179-10 | R-20220801-00061 | Lot E1 | Y |  |  |  | 210.55 | 4.160951 |  |  |  | 108.13 | [9 empty] | 130 | 129.3439 | 129.09 | 4.160951 | 3:31
179-11 | R-20220801-00061 | Lot E2 | Y |  |  |  | 50.6 | 13.46863 |  |  |  | 108.32 | 108.9704 | 109.34 | 4.704797 | 0:11 | [5 empty] | 130 | 129.3496 | 127.08 | 13.46863 | 0:51
179-12 | R-20220801-00061 | Lot E3 | Y |  |  |  | 40.63333 | 13.5757 |  |  |  | 108.27 | [9 empty] | 130 | 129.3481 | 127.05 | 13.5757 | 0:41
178-1 | R-20220801-00051 |  | Y | [5 empty] | 20.5 | 1.246154 | 10.31903 | [5 empty] | 4.51 | 9.2 | 49.96 | 10.31903 | 0:20
178-2 | Simple Shot 10% Niacinamide |  | Y |  | 110.5167 | 4.667864 | [5 empty] | 107.72 | 108.3884 | 108.76 | 4.667864 | 1:51 | 6.27 | 7.88 | 17.25 | 14.66302 | 0:31 | 130
178-3 | Vaseline EH Non-ionic lotion |  | N
178-4 | Vaseline Cocoa Radiant |  | Y |  |  |  | 160.5833 | 3.257042 |  |  |  | 107.28 | [9 empty] | 130 | 129.3184 | 129.26 | 3.257042 | 2:41
178-5 | Vaseline EH Non-ionic lotion |  | N
178-6 | Vaseline Cocoa Radiant Lotion |  | Y |  |  |  | 110.6333 | 5.859204 |  |  |  | 107.13 | [9 empty] | 130 | 129.3139 | 128.66 | 5.859204 | 1:51
178-7 | R-20220811-00057 | S-221018-00866 | N
178-8 | R-20220811-00057 |  | N
178-9 | R-20220811-00057 |  | Y |  |  |  | 270.5833 | 4.482158 |  |  |  | 107.02 | [9 empty] | 130 | 129.3106 | 128.97 | 4.482158 | 4:31
178-10 | UCONN 0728 |  | N
178-11 | UCONN 0729 |  | N
178-12 | UCONN 0730 |  | N
177-1 | R-20220801-00061 | Lot A1 | Y |  | 20.48333 | 9.837545 | 30.48333 | 2.120939 |  |  |  | 107.84 | 108.5048 | 110.02 | 9.837545 | 0:20 | [5 empty] | 130 | 129.3352 | 129.53 | 2.120939 | 0:30
177-2 | R-20220801-00061 | Lot A2 | Y |  | 10.51667 | 6.896552 | 30.51667 | 2.639421 |  |  |  | 106.51 | 107.2147 | 108.13 | 6.896552 | 0:11 | [5 empty] | 130 | 129.2953 | 129.38 | 2.639421 | 0:31
177-3 | R-20220801-00061 | Lot A3 | Y |  | 200.5333 | 4.00174 | 50.53333 | 25.40235 |  |  |  | 107.01 | 107.6997 | 107.93 | 4.00174 | 3:21 | [5 empty] | 130 | 129.3103 | 124.16 | 25.40235 | 0:51
177-4 | R-20220801-00061 | Lot A4 | Y |  | 20.56667 | 12.79296875 | 30.56667 | 2.099609 |  |  |  | 109.52 | 110.1344 | 112.14 | 12.79296875 | 0:21 | [5 empty] | 130 | 129.3856 | 129.57 | 2.099609 | 0:31
177-5 | R-20220801-00061 | Lot A5 | Y |  | 30.6 | 11.87403 | 30.6 | 1.703665 |  |  |  | 110.63 | 111.2111 | 112.93 | 11.87403 | 0:31 | [5 empty] | 130 | 129.4189 | 129.67 | 1.703665 | 0:31
177-6 | R-20220801-00061 | Lot A6 | Y |  |  |  | 70.61667 | 7.788945 |  |  |  | 106.12 | 106.8364 | [8 empty] | 130 | 129.2836 | 128.14 | 7.788945 | 1:11
177-7 | R-20220801-00061 | Lot A0 | Y |  | 40.5 | 12.93532 |  |  | 60.5 | 7.327001 | 2.361751 | 107.89 | 108.5533 | 110.75 | 12.93532 | 0:40 | 3.49 | 5.54 | 90.29 | 2.361751 | 1:00 | 130 | 129.3367
177-8 | R-20220801-00061 | Lot B0 | Y |  |  |  | 30.53333 | 2.958315 |  |  |  | 107.69 | 108.3593 | [8 empty] | 130 | 129.3307 | 129.34 | 2.958315 | 0:31
177-9 | R-20220801-00061 | Lot B1 | Y |  |  |  | 30.55 | 3.087248 |  |  |  | 107.65 | 108.3205 | [8 empty] | 130 | 129.3295 | 129.31 | 3.087248 | 0:31
177-10 | R-20220801-00061 | Lot B2 | Y |  |  |  | 30.58333 | 2.967626 |  |  |  | 107.76 | 108.4272 | [8 empty] | 130 | 129.3328 | 129.34 | 2.967626 | 0:31
177-11 | R-20220801-00061 | Lot B3 | Y |  |  |  | 30.6 | 3.206865 |  |  |  | 107.86 | 108.5242 | [8 empty] | 130 | 129.3358 | 129.29 | 3.206865 | 0:31
177-12 | R-20220801-00061 | Lot B4 | Y |  |  |  | 30.63333 | 3.030303 |  |  |  | 107.89 | 108.5533 | [8 empty] | 130 | 129.3367 | 129.33 | 3.030303 | 0:31
176-1 | R-20220803-00056 |  | Y
176-2 | R-20220803-00056 |  | Y
176-3 | R-20220803-00056 |  | Y
176-4 | R-20220728-00031 |  | Y | 0.394 |  |  | 20.55 | 31.97807 |  |  |  | 108.11 | [9 empty] | 130 | 129.3433 | 123 | 31.97807 | 0:21
176-5 | R-20220808-00068 |  | N | [8 empty] | 107.38
176-6 | R-20220808-00070 |  | N
175-1 | R-20220510-00071 |  | Y | 0.001 |  |  | 250.5 | 3.149606 |  |  |  | 107.14 | [9 empty] | 130 | 129.3142 | 129.28 | 3.149606 | 4:10
175-2 | R-20220510-00071 |  | Y | 0.001 |  |  | 250.5333 | 3.119508 |  |  |  | 107.24 | [9 empty] | 130 | 129.3172 | 129.29 | 3.119508 | 4:11
175-3 | R-20220510-00071 |  | Y | 0.005 |  |  | 250.5333 | 2.937308 |  |  |  | 107.19 | [9 empty] | 130 | 129.3157 | 129.33 | 2.937308 | 4:11
175-4 | R-20220510-00071 |  | Y | 0.027 |  |  | 250.5833 | 2.805787 | 90.56667 | 7.102148 | 15.9532 | 107.19 |  |  |  |  | 3.64 | 9.64 | 41.25 | 15.9532 | 1:31 | 130 | 129.3157 | 129.36 | 2.805787 | 4:11
175-5 | R-20220517-00108 |  | Y | 0.004 |  |  | 250.6167 | 2.90493 |  |  |  | 107.28 | [9 empty] | 130 | 129.3184 | 129.34 | 2.90493 | 4:11
175-6 | R-20220517-00108 |  | Y | 0.015 |  |  | 240.6333 | 3.568282 |  |  |  | 107.3 | [9 empty] | 130 | 129.319 | 129.19 | 3.568282 | 4:01
174-1 | R-20190508-00027 |  | Y
174-2 | R-20190508-00028 |  | Y
174-3 | R-20190514-00006 |  | Y
174-4 | R-20190514-00008 |  | Y
174-5 | R-20190923-00059 |  | Y
174-6 | R-20220517-00108 |  | Y | 0.009 |  |  | 320.6333 | 2.203614 |  |  |  | 107.31 | [9 empty] | 130 | 129.3193 | 129.5 | 2.203614 | 5:21
173-1 | Vaseline Dry Skin Repair |  | Y | 0.003 |  |  | 150.5 | 2.906449 |  |  |  | 107.98 | [9 empty] | 130 | 129.3394 | 129.36 | 2.906449 | 2:30
173-2 | R-20190620-00012 |  | Y | 0.003 |  |  | 70.51667 | 2.837529 |  |  |  | 108.15 | [9 empty] | 130 | 129.3445 | 129.38 | 2.837529 | 1:11
173-3 | R-20190812-00045 |  | Y
173-4 | R-20190923-00060 |  | Y
173-5 | R-20190819-00023 |  | Y
173-6 | R-20190905-00026 |  | Y
172-1 | Glowrious Air Sample |  | N
172-2 | Glowrious Jelly |  | N
172-3 | Glowrious control |  | N
172-4 | Glowrious 0.4% |  | N
172-5 | Glowrious 0.6% |  | N
172-6 | Glowrious 0.8% |  | N
172-7 | Glowrious 1% |  | N
171-1 | R-20190712-00018 |  | Y
171-2 | R-20190613-00013 |  | Y
171-3 | R-20190620-00042 |  | Y
171-4 | R-20190923-00061 |  | Y
171-5 | R-20190913-00009 |  | Y
171-6 | R-20190913-00010 |  | Y
170-1 | R-20190820-00031 |  | Y
170-2 | R-20200129-00020 |  | Y
170-3 | R-20190712-00016 |  | Y
170-4 | R-20190712-00017 |  | Y
170-5 | R-20190712-00019 |  | Y
170-6 | R-20190613-00011 |  | Y
169-1 | R-20220721-00062 |  | N
169-2 | R-20220721-00097 |  | Inconclusive
169-3 | R-20220722-00077 |  | Y | 0.043 |  |  | 130.55 | 5.448997 |  |  |  | 107.06 | [9 empty] | 130 | 129.3118 | 128.75 | 5.448997 | 2:11
169-4 | R-20220722-00078 |  | N
169-5 | R-20220726-00055 |  | Y | 0.128 | 10.58333 | 6.380028 |  |  | 70.6 | 7.489598 | 18.19876 | 108.37 | 109.0189 | 109.75 | 6.380028 | 0:11 | 5.1 | 8.03 | 21.2 | 18.19876 | 1:11 | 130
169-6 | R-20220726-00057 |  | N
168-1 | R-20190603-00025 |  | Y
168-2 | R-20190605-00010 |  | Y
168-3 | R-20190605-00038 |  | Y
168-4 | R-20190613-00009 |  | Y
168-5 | R-20190514-00014 |  | Y
168-6 | R-20190514-00015 |  | Y
167-1 | Simple Shots Control + 10% VB3 + 1% VB5 |  | Y | 0.066 |  |  | 10.48333 | 4.796711 |  |  |  | 108.11 | [9 empty] | 130 | 129.3433 | 128.95 | 4.796711 | 0:10
167-2 | Simple Shots Control + 10% Niacinamide+ 1% B5 |  | Y | 0.447 | 220.5 | 3.935927 | 10.51667 | 25.17162 |  |  |  | 108.15 | 108.8055 | 109.01 | 3.935927 | 3:40 | [5 empty] | 130 | 129.3445 | 124.5 | 25.17162 | 0:11
167-3 | Simple Shots Control + 10% Niacinamide+ 1% B5 |  | Y | 0.431 | [7 empty] | 108.18 | 108.8346 | 109 | 3.75802 | 4:11 | [5 empty] | 130 | 129.3454 | 124.75 | 24.06049 | 0:11
167-4 | Vaseline Cocoa Radiant Control |  | Y | 0.155 | [7 empty] | 107.35 | [9 empty] | 130 | 129.3205 | 127.64 | 10.41943 | 1:01
167-5 | Vaseline Cocoa Radiant Control |  | Y | 0.039 | [7 empty] | 107.26 | [9 empty] | 130 | 129.3178 | 129.09 | 4.001759 | 3:01
167-6 | Vaseline Cocoa Radiant Control |  | Y | 0.021 | [7 empty] | 107.65 | [9 empty] | 130 | 129.3295 | 129.17 | 3.713647 | 4:21
166-1 | R-20220718-00067 |  | Y | 0.433 | 20.48333 | 6.327801 | [5 empty] | 110.72 | 111.2984 | 111.94 | 6.327801 | 0:20 | [5 empty] | 130 | 129.4216
166-2 | R-20220720-00051 |  | N | [8 empty] | 107.4 | [9 empty] | 130 |  | 129.36
166-3 | R-20220720-00064 |  | Y | 0.048 | 270.55 | 3.878734 | [5 empty] | 107.57 | 108.2429 | 108.44 | 3.878734 | 4:31 | [5 empty] | 130 |  | 129.29
166-4 | R-20220720-00065 |  | N | [18 empty] | 130
166-5 | R-20220720-00046 |  | N | [18 empty] | 130
166-6 | R-20220721-00098 |  | Y | 0.285 |  |  | 80.61667 | 3.54023 | 130.6333 | 7.448276 | 18.55508 | 108.25 |  |  |  |  | 5.83 | 22.37 | 94.97 | 18.55508 | 2:11 | 130 | 129.3475 | 129.23 | 3.54023 | 1:21
165-1 | R-20181218-00007
165-2 | R-20190521-00013
165-3 | R-20190523-00016
165-4 | R-20190603-00023
165-5 | R-20181218-00007
165-6 | R-20190603-00024
164-1 | R-20220714-00050 |  | Y | 0.001 |  |  | 180.5 | 2.15859 |  |  |  | 107.3 | [9 empty] | 130 | 129.319 | 129.51 | 2.15859 | 3:00
164-2 | R-20220714-00055 |  | Y | 0.001 |  |  | 140.5167 | 1.983253 |  |  |  | 107.31 | [9 empty] | 130 | 129.3193 | 129.55 | 1.983253 | 2:21
164-3 | R-20220715-00023 |  | Y | 0.001 |  |  | 180.55 | 1.944821 |  |  |  | 107.89 | [9 empty] | 130 | 129.3367 | 129.57 | 1.944821 | 3:01
164-4 | R-20220715-00024 |  | Y | 0.001 |  |  | 180.5667 | 1.713255 |  |  |  | 107.82 | [9 empty] | 130 | 129.3346 | 129.62 | 1.713255 | 3:01
164-5 | R-20220718-00065 |  | Y | 0.346 |  |  | 20.58333 | 29.92304 |  |  |  | 107.91 | [9 empty] | 130 | 129.3373 | 123.39 | 29.92304 | 0:21
164-6 | R-20220718-00069 |  | Y | 0.217 | 120.6167 | 4.223433 | 180.6333 | 2.043597 | 20.61667 | 7.356948 | 14.06917 | 107.98 | 108.6406 | 108.91 | 4.223433 | 2:01 | 5.39 | 11.98 | 52.23 | 14.06917 | 0:21 | 130 | 129.3394 | 129.55 | 2.043597 | 3:01
163-1 | Essential Healing Lab Control |  | N
163-2 | Essential Healing New Press |  | N
163-3 | Essential Healing New Press |  | N
163-4 | Essential Healing New Press |  | N
163-5 | Essential Healing New Press |  | N
163-6 | Essential Healing New Press |  | N
162-1 | R-20220707-00063 |  | Y | 0.001 |  |  | 130.5 | 1.866667 |  |  |  | 107.5 | [9 empty] | 130 | 129.325 | 129.58 | 1.866667 | 2:10
162-2 | R-20220707-00069 |  | Y | 0.001 |  |  | 260.5 | 1.629956 |  |  |  | 107.3 | [9 empty] | 130 | 129.319 | 129.63 | 1.629956 | 4:20
162-3 | R-20220707-00065 |  | Y | 0.001 |  |  | 130.55 | 1.456954 |  |  |  | 107.35 | [9 empty] | 130 | 129.3205 | 129.67 | 1.456954 | 2:11
162-4 | R-20220707-00073 |  | Inconclusive | [18 empty] | 130
162-5 | R-20220705-00059 |  | Y | 0.002 |  |  | 130.6 | 1.338688 |  |  |  | 107.59 | [9 empty] | 130 | 129.3277 | 129.7 | 1.338688 | 2:11
162-6 | R-20220705-00061 |  | Y | 0.002 |  |  | 260.6167 | 1.775411 |  |  |  | 107.47 | [9 empty] | 130 | 129.3241 | 129.6 | 1.775411 | 4:21
161-1 | R-20220630-00032 |  | Y | 0.123 |  |  | 10.48333 | 12.20767 |  |  |  | 108.62 | [9 empty] | 130 | 129.3586 | 127.39 | 12.20767 | 0:10
161-2 | R-20220630-00033 |  | Y | 0.016 |  |  | 40.51667 | 1.671939 |  |  |  | 107.87 | [9 empty] | 130 | 129.3361 | 129.63 | 1.671939 | 0:41
161-3 | R-20220609-00064 |  | Y | 0.004 |  |  | 10.55 | 2.273761 |  |  |  | 108.01 | [9 empty] | 130 | 129.3403 | 129.5 | 2.273761 | 0:11
161-4 | R-20220621-00050 |  | Y | 0.011 |  |  | 0.5666667 | 2.081488 |  |  |  | 107.42 | [9 empty] | 130 | 129.3226 | 129.53 | 2.081488 | 0:01
161-5 | R-20220621-00050 |  | Y | 0.005 |  |  | 20.6 | 2.385159 |  |  |  | 107.36 | [9 empty] | 130 | 129.3208 | 129.46 | 2.385159 | 0:21
160-1 | R-20220624-00073 |  | N | [18 empty] | 130
160-2 | R-20220624-00074 |  | N
160-3 | R-20220630-00029 |  | N
160-4 | R-20220630-00031 |  | N
160-5 | R-20220629-00085 |  | N
160-6 | R-20220630-00027 |  | N
159-1 | Supreme NDP-Cica Rich Cream |  | Y | 0.026 |  |  | 70.48333 | 2.4932 |  |  |  | 107.94 | [9 empty] | 130 | 129.3382 | 129.45 | 2.4932 | 1:10
159-2 | R-20220623-00056 |  | Y | 0.009 |  |  | 150.5167 | 2.030686 |  |  |  | 107.84 | [9 empty] | 130 | 129.3352 | 129.55 | 2.030686 | 2:31
159-3 | Supreme NDP-Cica Rich Cream |  | Y | 0.065 | 50.53333 | 5.714286 | 150.55 | 2.304147 |  |  |  | 108.3 | 108.951 | 109.54 | 5.714286 | 0:51 | [5 empty] | 130 | 129.349 | 129.5 | 2.304147 | 2:31
159-4 | R-20220629-00075 |  | Y | 0.016 |  |  | 150.5667 | 1.653262 |  |  |  | 107.62 | [9 empty] | 130 | 129.3286 | 129.63 | 1.653262 | 2:31
159-5 | R-20220629-00076 |  | Y | 0.01 |  |  | 150.4333 | 2.037121 |  |  |  | 107.91 | [9 empty] | 130 | 129.3373 | 129.55 | 2.037121 | 2:30
159-6 | R-20220629-00078 |  | Y | 0.013 |  |  | 150.6333 | 1.919643 |  |  |  | 107.6 | [9 empty] | 130 | 129.328 | 129.57 | 1.919643 | 2:31
158-1 | R-20220616-00079 |  | Y | [18 empty] | 130
158-2 | R-20220616-00080 |  | Y
158-3 | R-20220613-00102 |  | Y
158-4 | R-20220613-00102 |  | Y
158-5 | R-20220621-00045 |  | Y
158-6 | R-20220622-00030 |  | Y
157-1 | R-20220613-00083 |  | Y
157-2 | R-20220614-00054 |  | Y
157-3 | R-20220614-00070 |  | Y
157-4 | R-20220614-00071 |  | Y
157-5 | R-20220616-00074 |  | Y
157-6 | R-20220616-00078 |  | Y
156-1 | Beige (control) |  | Y
156-2 | Beige (Zno-TA 1156) |  | Y
156-3 | Bronze (Control) |  | Y
156-4 | Bronze (Zno-TA1156) |  | Y
156-5 | LSE SPF 50 (Control) |  | Y
156-6 | LSE SPF 50 (Zno-TA1155) |  | Y
155-1 | R-20220606-00070 |  | Inconclusive
155-2 | R-20220606-00071 |  | Inconclusive
155-3 | R-20220606-00072 |  | Inconclusive
155-4 | R-20220609-00069 |  | Y
155-5 | R-20220517-00103 |  | Inconclusive
155-6 | R-20210910-00065 |  | Y
154-1 | R-20220602-00040 |  | Y
154-2 | R-20220603-00048 |  | Y
154-3 | R-20220606-00058 |  | Y
154-4 | R-20220606-00061 |  | Y
154-5 | R-20220606-00065 |  | Y
154-6 | R-20210910-00063 |  | Y
151-1 | R-20220601-00057 |  | N
151-2 | R-20220601-00065 |  | Y
151-3 | R-20220601-00066 |  | Y
151-4 | R-20220602-00041 |  | Y
151-5 | R-20220602-00042 |  | Y
151-6 | R-20220602-00044 |  | N
150-1 | R-20220531-00148 |  | N
150-2 | R-20220531-00148 |  | N
150-3 | R-20220531-00148 |  | N
150-4 | R-20220531-00148 |  | N
150-5 | R-20220531-00148 |  | N
150-6 | R-20220531-00148 |  | N